## Forza Decking
SKU Code | Category | Color | Dimension | Weight(per piece) | Basic Material |  |  | Technical Specs | Features | Usage | Side Coverage
WPCD5000TK | WPC Decking | Teak Decking | 5000x135x25mm | 12.25 kg | 32% HDPE, 58% Wood Powder, 10% Chemical Additives | NA | 0 | Flexural failure load: 3876N (≥2500N) Water absorption: 1.2% (≤10%) Fire-retardant: B1 Grade Minimum Concentrated Load: 3492 (≤3400) Static Bending Strength: 26.5 ( ≥26.0) Water Absorption: 0.9% (≤1.0%) Impact Resistance: Pass (No Crack at -10ºC) Change after Water Absorption: L - 0.1% (≤0.3), W -0.1% (≤0.4%), T - 0.5% (≤0.5%) Freeze - Thaw Resistance: Surface State - Pass ( No Crack, Bubble or Hole) Freeze - Thaw Resistance: Retention Of Static Bending Strength - 94% ( ≥80) Surface Abrasion Resistance (G/100r): 0.100 (≤0.15) Colour Fastness to Light: 4 (Gray Card≥4) Formaldehyde Emission (mg/m3) - 0 (≤0.05) | 1. Good surface hardness 2. 360° all around protection of the out layer co-extrusion shield 3. Waterproof . 4. Termite and insects resistance 5. UV resistance 7. Low maintenance cost 8. Environmental friendly, recyclable and no pollution 9. Easy to install and low labor cost 10. No crack, No warp and No splinter. | Garden, Lawn, Balcony, Corridor, Garage, Pool Surrounds, Beach Road, Scenic, etc. | 360
WPCD5000GR | WPC Decking | Grey Decking | 5000x135x25mm | 12.25 kg | 32% HDPE, 58% Wood Powder, 10% Chemical Additives | NA | 0 | Flexural failure load: 3876N (≥2500N) Water absorption: 1.2% (≤10%) Fire-retardant: B1 Grade Minimum Concentrated Load: 3492 (≤3400) Static Bending Strength: 26.5 ( ≥26.0) Water Absorption: 0.9% (≤1.0%) Impact Resistance: Pass (No Crack at -10ºC) Change after Water Absorption: L - 0.1% (≤0.3), W -0.1% (≤0.4%), T - 0.5% (≤0.5%) Freeze - Thaw Resistance: Surface State - Pass ( No Crack, Bubble or Hole) Freeze - Thaw Resistance: Retention Of Static Bending Strength - 94% ( ≥80) Surface Abrasion Resistance (G/100r): 0.100 (≤0.15) Colour Fastness to Light: 4 (Gray Card≥4) Formaldehyde Emission (mg/m3) - 0 (≤0.05) | 1. Good surface hardness 2. 360° all around protection of the out layer co-extrusion shield 3. Waterproof . 4. Termite and insects resistance 5. UV resistance 7. Low maintenance cost 8. Environmental friendly, recyclable and no pollution 9. Easy to install and low labor cost 10. No crack, No warp and No splinter. | Garden, Lawn, Balcony, Corridor, Garage, Pool Surrounds, Beach Road, Scenic, etc. | 360
WPCD5000CB | WPC Decking | Chocolate Brown Decking | 5000x135x25mm | 12.25 kg | 32% HDPE, 58% Wood Powder, 10% Chemical Additives | NA | 0 | Flexural failure load: 3876N (≥2500N) Water absorption: 1.2% (≤10%) Fire-retardant: B1 Grade Minimum Concentrated Load: 3492 (≤3400) Static Bending Strength: 26.5 ( ≥26.0) Water Absorption: 0.9% (≤1.0%) Impact Resistance: Pass (No Crack at -10ºC) Change after Water Absorption: L - 0.1% (≤0.3), W -0.1% (≤0.4%), T - 0.5% (≤0.5%) Freeze - Thaw Resistance: Surface State - Pass ( No Crack, Bubble or Hole) Freeze - Thaw Resistance: Retention Of Static Bending Strength - 94% ( ≥80) Surface Abrasion Resistance (G/100r): 0.100 (≤0.15) Colour Fastness to Light: 4 (Gray Card≥4) Formaldehyde Emission (mg/m3) - 0 (≤0.05) | 1. Good surface hardness 2. 360° all around protection of the out layer co-extrusion shield 3. Waterproof . 4. Termite and insects resistance 5. UV resistance 7. Low maintenance cost 8. Environmental friendly, recyclable and no pollution 9. Easy to install and low labor cost 10. No crack, No warp and No splinter. | Garden, Lawn, Balcony, Corridor, Garage, Pool Surrounds, Beach Road, Scenic, etc. | 360
WPCD5000CH | WPC Decking | Charcoal Decking | 5000x135x25mm | 12.25 kg | 32% HDPE, 58% Wood Powder, 10% Chemical Additives | NA | 0 | Flexural failure load: 3876N (≥2500N) Water absorption: 1.2% (≤10%) Fire-retardant: B1 Grade Minimum Concentrated Load: 3492 (≤3400) Static Bending Strength: 26.5 ( ≥26.0) Water Absorption: 0.9% (≤1.0%) Impact Resistance: Pass (No Crack at -10ºC) Change after Water Absorption: L - 0.1% (≤0.3), W -0.1% (≤0.4%), T - 0.5% (≤0.5%) Freeze - Thaw Resistance: Surface State - Pass ( No Crack, Bubble or Hole) Freeze - Thaw Resistance: Retention Of Static Bending Strength - 94% ( ≥80) Surface Abrasion Resistance (G/100r): 0.100 (≤0.15) Colour Fastness to Light: 4 (Gray Card≥4) Formaldehyde Emission (mg/m3) - 0 (≤0.05) | 1. Good surface hardness 2. 360° all around protection of the out layer co-extrusion shield 3. Waterproof . 4. Termite and insects resistance 5. UV resistance 7. Low maintenance cost 8. Environmental friendly, recyclable and no pollution 9. Easy to install and low labor cost 10. No crack, No warp and No splinter. | Garden, Lawn, Balcony, Corridor, Garage, Pool Surrounds, Beach Road, Scenic, etc. | 360
WPCD3600TK | WPC Decking | Teak Decking 3.6m | 3600x135x25mm | 12.25 kg | 32% HDPE, 58% Wood Powder, 10% Chemical Additives | NA | 0 | Flexural failure load: 3876N (≥2500N) Water absorption: 1.2% (≤10%) Fire-retardant: B1 Grade Minimum Concentrated Load: 3492 (≤3400) Static Bending Strength: 26.5 ( ≥26.0) Water Absorption: 0.9% (≤1.0%) Impact Resistance: Pass (No Crack at -10ºC) Change after Water Absorption: L - 0.1% (≤0.3), W -0.1% (≤0.4%), T - 0.5% (≤0.5%) Freeze - Thaw Resistance: Surface State - Pass ( No Crack, Bubble or Hole) Freeze - Thaw Resistance: Retention Of Static Bending Strength - 94% ( ≥80) Surface Abrasion Resistance (G/100r): 0.100 (≤0.15) Colour Fastness to Light: 4 (Gray Card≥4) Formaldehyde Emission (mg/m3) - 0 (≤0.05) | 1. Good surface hardness 2. 360° all around protection of the out layer co-extrusion shield 3. Waterproof . 4. Termite and insects resistance 5. UV resistance 7. Low maintenance cost 8. Environmental friendly, recyclable and no pollution 9. Easy to install and low labor cost 10. No crack, No warp and No splinter. | Garden, Lawn, Balcony, Corridor, Garage, Pool Surrounds, Beach Road, Scenic, etc. | 360 | Coming Soon…
WPCD3600GR | WPC Decking | Grey Decking 3.6m | 3600x135x25mm | 12.25 kg | 32% HDPE, 58% Wood Powder, 10% Chemical Additives | NA | 0 | Flexural failure load: 3876N (≥2500N) Water absorption: 1.2% (≤10%) Fire-retardant: B1 Grade Minimum Concentrated Load: 3492 (≤3400) Static Bending Strength: 26.5 ( ≥26.0) Water Absorption: 0.9% (≤1.0%) Impact Resistance: Pass (No Crack at -10ºC) Change after Water Absorption: L - 0.1% (≤0.3), W -0.1% (≤0.4%), T - 0.5% (≤0.5%) Freeze - Thaw Resistance: Surface State - Pass ( No Crack, Bubble or Hole) Freeze - Thaw Resistance: Retention Of Static Bending Strength - 94% ( ≥80) Surface Abrasion Resistance (G/100r): 0.100 (≤0.15) Colour Fastness to Light: 4 (Gray Card≥4) Formaldehyde Emission (mg/m3) - 0 (≤0.05) | 1. Good surface hardness 2. 360° all around protection of the out layer co-extrusion shield 3. Waterproof . 4. Termite and insects resistance 5. UV resistance 7. Low maintenance cost 8. Environmental friendly, recyclable and no pollution 9. Easy to install and low labor cost 10. No crack, No warp and No splinter. | Garden, Lawn, Balcony, Corridor, Garage, Pool Surrounds, Beach Road, Scenic, etc. | 360 | Coming Soon…
WPCD3600CB | WPC Decking | Chocolate Brown Decking 3.6m | 3600x135x25mm | 12.25 kg | 32% HDPE, 58% Wood Powder, 10% Chemical Additives | NA | 0 | Flexural failure load: 3876N (≥2500N) Water absorption: 1.2% (≤10%) Fire-retardant: B1 Grade Minimum Concentrated Load: 3492 (≤3400) Static Bending Strength: 26.5 ( ≥26.0) Water Absorption: 0.9% (≤1.0%) Impact Resistance: Pass (No Crack at -10ºC) Change after Water Absorption: L - 0.1% (≤0.3), W -0.1% (≤0.4%), T - 0.5% (≤0.5%) Freeze - Thaw Resistance: Surface State - Pass ( No Crack, Bubble or Hole) Freeze - Thaw Resistance: Retention Of Static Bending Strength - 94% ( ≥80) Surface Abrasion Resistance (G/100r): 0.100 (≤0.15) Colour Fastness to Light: 4 (Gray Card≥4) Formaldehyde Emission (mg/m3) - 0 (≤0.05) | 1. Good surface hardness 2. 360° all around protection of the out layer co-extrusion shield 3. Waterproof . 4. Termite and insects resistance 5. UV resistance 7. Low maintenance cost 8. Environmental friendly, recyclable and no pollution 9. Easy to install and low labor cost 10. No crack, No warp and No splinter. | Garden, Lawn, Balcony, Corridor, Garage, Pool Surrounds, Beach Road, Scenic, etc. | 360 | Coming Soon…
WPCD3600CH | WPC Decking | Charcoal Decking 3.6m | 3600x135x25mm | 12.25 kg | 32% HDPE, 58% Wood Powder, 10% Chemical Additives | NA | 0 | Flexural failure load: 3876N (≥2500N) Water absorption: 1.2% (≤10%) Fire-retardant: B1 Grade Minimum Concentrated Load: 3492 (≤3400) Static Bending Strength: 26.5 ( ≥26.0) Water Absorption: 0.9% (≤1.0%) Impact Resistance: Pass (No Crack at -10ºC) Change after Water Absorption: L - 0.1% (≤0.3), W -0.1% (≤0.4%), T - 0.5% (≤0.5%) Freeze - Thaw Resistance: Surface State - Pass ( No Crack, Bubble or Hole) Freeze - Thaw Resistance: Retention Of Static Bending Strength - 94% ( ≥80) Surface Abrasion Resistance (G/100r): 0.100 (≤0.15) Colour Fastness to Light: 4 (Gray Card≥4) Formaldehyde Emission (mg/m3) - 0 (≤0.05) | 1. Good surface hardness 2. 360° all around protection of the out layer co-extrusion shield 3. Waterproof . 4. Termite and insects resistance 5. UV resistance 7. Low maintenance cost 8. Environmental friendly, recyclable and no pollution 9. Easy to install and low labor cost 10. No crack, No warp and No splinter. | Garden, Lawn, Balcony, Corridor, Garage, Pool Surrounds, Beach Road, Scenic, etc. | 360 | Coming Soon…

## Forza Cladding
SKU Code | Category | Color | Dimension | Weight(per piece) | Surface Material | Basic Material | Bottom Material | Slat Thickness | Slat Width | Separation Distance | PET Thickness | Formaldehyde Test | Sound Absorption Coefficient | Technical Specs | Features | Usage | Side Coverage
OUTC3600TE | Outdoor WPC Wall Cladding | Teak Cladding 3.6m | 3600x156x21mm | 9.15 kg |  | 32% HDPE, 58% Wood Powder, 10% Chemical Additives |  |  |  |  | NA | 0 |  | Flexural failure load: 3876N (≥2500N) Water absorption: 1.2% (≤10%) Fire-retardant: B1 Grade Minimum Concentrated Load: 3492 (≤3400) Static Bending Strength: 26.5 ( ≥26.0) Water Absorption: 0.9% (≤1.0%) Impact Resistance: Pass (No Crack at -10ºC) Change after Water Absorption: L - 0.1% (≤0.3), W -0.1% (≤0.4%), T - 0.5% (≤0.5%) Freeze - Thaw Resistance: Surface State - Pass ( No Crack, Bubble or Hole) Freeze - Thaw Resistance: Retention Of Static Bending Strength - 94% ( ≥80) Surface Abrasion Resistance (G/100r): 0.100 (≤0.15) Colour Fastness to Light: 4 (Gray Card≥4) Formaldehyde Emission (mg/m3) - 0 (≤0.05) | 1. Good surface hardness 2. 360° all around protection of the out layer co-extrusion shield 3. Waterproof . 4. Termite and insects resistance 5. UV resistance 7. Low maintenance cost 8. Environmental friendly, recyclable and no pollution 9. Easy to install and low labor cost 10. No crack, No warp and No splinter. | Garden, Lawn, Balcony, Corridor, Garage, Pool Surrounds, Beach Road, Scenic, etc. | 360
OUTC3600GR | Outdoor WPC Wall Cladding | Grey Cladding 3.6m | 3600x156x21mm | 9.15 kg |  | 32% HDPE, 58% Wood Powder, 10% Chemical Additives |  |  |  |  | NA | 0 |  | Flexural failure load: 3876N (≥2500N) Water absorption: 1.2% (≤10%) Fire-retardant: B1 Grade Minimum Concentrated Load: 3492 (≤3400) Static Bending Strength: 26.5 ( ≥26.0) Water Absorption: 0.9% (≤1.0%) Impact Resistance: Pass (No Crack at -10ºC) Change after Water Absorption: L - 0.1% (≤0.3), W -0.1% (≤0.4%), T - 0.5% (≤0.5%) Freeze - Thaw Resistance: Surface State - Pass ( No Crack, Bubble or Hole) Freeze - Thaw Resistance: Retention Of Static Bending Strength - 94% ( ≥80) Surface Abrasion Resistance (G/100r): 0.100 (≤0.15) Colour Fastness to Light: 4 (Gray Card≥4) Formaldehyde Emission (mg/m3) - 0 (≤0.05) | 1. Good surface hardness 2. 360° all around protection of the out layer co-extrusion shield 3. Waterproof . 4. Termite and insects resistance 5. UV resistance 7. Low maintenance cost 8. Environmental friendly, recyclable and no pollution 9. Easy to install and low labor cost 10. No crack, No warp and No splinter. | Garden, Lawn, Balcony, Corridor, Garage, Pool Surrounds, Beach Road, Scenic, etc. | 360
OUTC3600CH | Outdoor WPC Wall Cladding | Charcoal Cladding 3.6m | 3600x156x21mm | 9.15 kg |  | 32% HDPE, 58% Wood Powder, 10% Chemical Additives |  |  |  |  | NA | 0 |  | Flexural failure load: 3876N (≥2500N) Water absorption: 1.2% (≤10%) Fire-retardant: B1 Grade Minimum Concentrated Load: 3492 (≤3400) Static Bending Strength: 26.5 ( ≥26.0) Water Absorption: 0.9% (≤1.0%) Impact Resistance: Pass (No Crack at -10ºC) Change after Water Absorption: L - 0.1% (≤0.3), W -0.1% (≤0.4%), T - 0.5% (≤0.5%) Freeze - Thaw Resistance: Surface State - Pass ( No Crack, Bubble or Hole) Freeze - Thaw Resistance: Retention Of Static Bending Strength - 94% ( ≥80) Surface Abrasion Resistance (G/100r): 0.100 (≤0.15) Colour Fastness to Light: 4 (Gray Card≥4) Formaldehyde Emission (mg/m3) - 0 (≤0.05) | 1. Good surface hardness 2. 360° all around protection of the out layer co-extrusion shield 3. Waterproof . 4. Termite and insects resistance 5. UV resistance 7. Low maintenance cost 8. Environmental friendly, recyclable and no pollution 9. Easy to install and low labor cost 10. No crack, No warp and No splinter. | Garden, Lawn, Balcony, Corridor, Garage, Pool Surrounds, Beach Road, Scenic, etc. | 360

## Forza Slat Wall
SKU Code | Category | Color | Dimension | Weight(per piece) | Basic Material |  |  | Technical Specs | Features | Usage | Side Coverage
WPCP5000TE | Outdoor WPC Pimber | Teak Pimber | 5000x169x26mm | 8 Kg | 32% HDPE, 58% Wood Powder, 10% Chemical Additives |  |  | Flexural failure load: 3876N (≥2500N) Water absorption: 1.2% (≤10%) Fire-retardant: B1 Grade Minimum Concentrated Load: 3492 (≤3400) Static Bending Strength: 26.5 ( ≥26.0) Water Absorption: 0.9% (≤1.0%) Impact Resistance: Pass (No Crack at -10ºC) Change after Water Absorption: L - 0.1% (≤0.3), W -0.1% (≤0.4%), T - 0.5% (≤0.5%) Freeze - Thaw Resistance: Surface State - Pass ( No Crack, Bubble or Hole) Freeze - Thaw Resistance: Retention Of Static Bending Strength - 94% ( ≥80) Surface Abrasion Resistance (G/100r): 0.100 (≤0.15) Colour Fastness to Light: 4 (Gray Card≥4) Formaldehyde Emission (mg/m3) - 0 (≤0.05) | 1. Good surface hardness 2. 360° all around protection of the out layer co-extrusion shield 3. Waterproof . 4. Termite and insects resistance 5. UV resistance 7. Low maintenance cost 8. Environmental friendly, recyclable and no pollution 9. Easy to install and low labor cost 10. No crack, No warp and No splinter. | Garden, Lawn, Balcony, Corridor, Garage, Pool Surrounds, Beach Road, Scenic, etc. | 360
WPCP5000NA | Outdoor WPC Pimber | Natural Pimber | 5000x156x21mm | 8 Kg | 32% HDPE, 58% Wood Powder, 10% Chemical Additives |  |  | Flexural failure load: 3876N (≥2500N) Water absorption: 1.2% (≤10%) Fire-retardant: B1 Grade Minimum Concentrated Load: 3492 (≤3400) Static Bending Strength: 26.5 ( ≥26.0) Water Absorption: 0.9% (≤1.0%) Impact Resistance: Pass (No Crack at -10ºC) Change after Water Absorption: L - 0.1% (≤0.3), W -0.1% (≤0.4%), T - 0.5% (≤0.5%) Freeze - Thaw Resistance: Surface State - Pass ( No Crack, Bubble or Hole) Freeze - Thaw Resistance: Retention Of Static Bending Strength - 94% ( ≥80) Surface Abrasion Resistance (G/100r): 0.100 (≤0.15) Colour Fastness to Light: 4 (Gray Card≥4) Formaldehyde Emission (mg/m3) - 0 (≤0.05) | 1. Good surface hardness 2. 360° all around protection of the out layer co-extrusion shield 3. Waterproof . 4. Termite and insects resistance 5. UV resistance 7. Low maintenance cost 8. Environmental friendly, recyclable and no pollution 9. Easy to install and low labor cost 10. No crack, No warp and No splinter. | Garden, Lawn, Balcony, Corridor, Garage, Pool Surrounds, Beach Road, Scenic, etc. | 360
WPCP5000GR | Outdoor WPC Pimber | Silver Grey Pimber | 5000x156x21mm | 8 kg | 32% HDPE, 58% Wood Powder, 10% Chemical Additives | NA | 0 | Flexural failure load: 3876N (≥2500N) Water absorption: 1.2% (≤10%) Fire-retardant: B1 Grade Minimum Concentrated Load: 3492 (≤3400) Static Bending Strength: 26.5 ( ≥26.0) Water Absorption: 0.9% (≤1.0%) Impact Resistance: Pass (No Crack at -10ºC) Change after Water Absorption: L - 0.1% (≤0.3), W -0.1% (≤0.4%), T - 0.5% (≤0.5%) Freeze - Thaw Resistance: Surface State - Pass ( No Crack, Bubble or Hole) Freeze - Thaw Resistance: Retention Of Static Bending Strength - 94% ( ≥80) Surface Abrasion Resistance (G/100r): 0.100 (≤0.15) Colour Fastness to Light: 4 (Gray Card≥4) Formaldehyde Emission (mg/m3) - 0 (≤0.05) | 1. Good surface hardness 2. 360° all around protection of the out layer co-extrusion shield 3. Waterproof . 4. Termite and insects resistance 5. UV resistance 7. Low maintenance cost 8. Environmental friendly, recyclable and no pollution 9. Easy to install and low labor cost 10. No crack, No warp and No splinter. | Garden, Lawn, Balcony, Corridor, Garage, Pool Surrounds, Beach Road, Scenic, etc. | 360
WPCP5000CH | Outdoor WPC Pimber | Charcoal Pimber | 5000x156x21mm | 8 kg | 32% HDPE, 58% Wood Powder, 10% Chemical Additives | NA | 0 | Flexural failure load: 3876N (≥2500N) Water absorption: 1.2% (≤10%) Fire-retardant: B1 Grade Minimum Concentrated Load: 3492 (≤3400) Static Bending Strength: 26.5 ( ≥26.0) Water Absorption: 0.9% (≤1.0%) Impact Resistance: Pass (No Crack at -10ºC) Change after Water Absorption: L - 0.1% (≤0.3), W -0.1% (≤0.4%), T - 0.5% (≤0.5%) Freeze - Thaw Resistance: Surface State - Pass ( No Crack, Bubble or Hole) Freeze - Thaw Resistance: Retention Of Static Bending Strength - 94% ( ≥80) Surface Abrasion Resistance (G/100r): 0.100 (≤0.15) Colour Fastness to Light: 4 (Gray Card≥4) Formaldehyde Emission (mg/m3) - 0 (≤0.05) | 1. Good surface hardness 2. 360° all around protection of the out layer co-extrusion shield 3. Waterproof . 4. Termite and insects resistance 5. UV resistance 7. Low maintenance cost 8. Environmental friendly, recyclable and no pollution 9. Easy to install and low labor cost 10. No crack, No warp and No splinter. | Garden, Lawn, Balcony, Corridor, Garage, Pool Surrounds, Beach Road, Scenic, etc. | 360