## Decking
SKU Code | Category | Color | Dimension | Weight (per piece) | Basic Material |  |  | Technical Specs | Features | Usage | Side Coverage
| WPC Decking | Charcoal Embossing Decking | 5000x146x25mm | 13.5kg | 32% HDPE, 58% Wood Powder, 10% Chemical Additives | NA | 0 | Tensile Strength : 23.6 MPA Flexural properties: 4706N (≥2500N) Boiling test : Water absorption 1.47% Water absorption: 3.6% (≤10%) Fire-retardant: Class D Linear thermal expansion coefficient: 4.2x10-5/K Average density: 1.35 (g/cm³) Moisture content: ≤0.1% | 1. Good surface hardness 2. Waterproof . 3. Termite and insects resistance 4. UV resistance 5. Low maintenance cost 6. Environmental friendly, recyclable and no pollution 7. Easy to install and low labor cost 8. No crack, No warp and No splinter. | Garden, Lawn, Balcony, Corridor, Garage, Pool Surrounds, Beach Road, Scenic, etc.
| WPC Decking | Grey Embossing Decking | 5000x146x25mm | 13.5kg | 32% HDPE, 58% Wood Powder, 10% Chemical Additives | NA | 0 | Tensile Strength : 23.6 MPA Flexural properties: 4706N (≥2500N) Boiling test : Water absorption 1.47% Water absorption: 3.6% (≤10%) Fire-retardant: Class D Linear thermal expansion coefficient: 4.2x10-5/K Average density: 1.35 (g/cm³) Moisture content: ≤0.1% | 1. Good surface hardness 2. Waterproof . 3. Termite and insects resistance 4. UV resistance 5. Low maintenance cost 6. Environmental friendly, recyclable and no pollution 7. Easy to install and low labor cost 8. No crack, No warp and No splinter. | Garden, Lawn, Balcony, Corridor, Garage, Pool Surrounds, Beach Road, Scenic, etc.
| WPC Decking | Charcoal & Anthracite Grey Decking | 5000x140x23mm | 13.85kg | 50% Wood Flour 30% Recycled PE 10% Functional Additives 10% Virgin PE Surface Layer (co-extruded for protection) | NA | 0 | Tensile Strength : 30.2 MPA Flexural properties: 5495 N (≥2500N) Boiling test : Water absorption 1.3% Water absorption: 1.3 % (≤10%) Fire-retardant: Class C Linear thermal expansion coefficient: 3.5 x10-5/K Average density: 1.27 (g/cm³) Moisture content: ≤0.1% Colour Fastness to Light (Resistance to artificial weathering): 5 (Gray Card ≥4) Slipperiness: Angle: 27.2° ( Inclination plan test ≥24°) Resistance to indentation: Brinell hardness:99.0 N/mm2 ( >50N/mm²) | 1. Good surface hardness 2. 360° all around protection of the out layer co-extrusion shield 3. Waterproof . 4. Termite and insects resistance 5. UV resistance 6. Low maintenance cost 7. Environmental friendly, recyclable and no pollution 8. Easy to install and low labor cost 9. No crack, No warp and No splinter. | Garden, Lawn, Balcony, Corridor, Garage, Pool Surrounds, Beach Road, Scenic, etc. | 360
| WPC Decking | Cement grey & Natural Decking | 5000x140x23mm | 13.85kg | 50% Wood Flour 30% Recycled PE 10% Functional Additives 10% Virgin PE Surface Layer (co-extruded for protection) | NA | 0 | Tensile Strength : 30.2 MPA Flexural properties: 5495 N (≥2500N) Boiling test : Water absorption 1.3% Water absorption: 1.3 % (≤10%) Fire-retardant: Class C Linear thermal expansion coefficient: 3.5 x10-5/K Average density: 1.27 (g/cm³) Moisture content: ≤0.1% Colour Fastness to Light (Resistance to artificial weathering): 5 (Gray Card ≥4) Slipperiness: Angle: 27.2° ( Inclination plan test ≥24°) Resistance to indentation: Brinell hardness:99.0 N/mm2 ( >50N/mm²) | 1. Good surface hardness 2. 360° all around protection of the out layer co-extrusion shield 3. Waterproof . 4. Termite and insects resistance 5. UV resistance 6. Low maintenance cost 7. Environmental friendly, recyclable and no pollution 8. Easy to install and low labor cost 9. No crack, No warp and No splinter. | Garden, Lawn, Balcony, Corridor, Garage, Pool Surrounds, Beach Road, Scenic, etc. | 360
| WPC Decking | Choco Brown & Teak Decking | 5000x140x23mm | 13.85kg | 50% Wood Flour 30% Recycled PE 10% Functional Additives 10% Virgin PE Surface Layer (co-extruded for protection) | NA | 0 | Tensile Strength : 30.2 MPA Flexural properties: 5495 N (≥2500N) Boiling test : Water absorption 1.3% Water absorption: 1.3 % (≤10%) Fire-retardant: Class C Linear thermal expansion coefficient: 3.5 x10-5/K Average density: 1.27 (g/cm³) Moisture content: ≤0.1% Colour Fastness to Light (Resistance to artificial weathering): 5 (Gray Card ≥4) Slipperiness: Angle: 27.2° ( Inclination plan test ≥24°) Resistance to indentation: Brinell hardness:99.0 N/mm2 ( >50N/mm²) | 1. Good surface hardness 2. 360° all around protection of the out layer co-extrusion shield 3. Waterproof . 4. Termite and insects resistance 5. UV resistance 6. Low maintenance cost 7. Environmental friendly, recyclable and no pollution 8. Easy to install and low labor cost 9. No crack, No warp and No splinter. | Garden, Lawn, Balcony, Corridor, Garage, Pool Surrounds, Beach Road, Scenic, etc. | 360

## Cladding
SKU Code | Category | Color | Dimension | Weight(per piece) | Surface Material | Basic Material | Bottom Material | Slat Thickness | Slat Width | Separation Distance | PET Thickness | Formaldehyde Test | Sound Absorption Coefficient | Technical Specs | Features | Usage | Side Coverage
| Outdoor WPC Wall Cladding | Charoal Cladding | 5000x145x20mm | 8.165 |  | 50% Wood Flour 30% Recycled PE 10% Functional Additives 10% Virgin PE Surface Layer (co-extruded for protection) |  |  |  |  | NA | 0 |  | Tensile Strength : 30.2 MPA Flexural properties: 5495 N (≥2500N) Boiling test : Water absorption 1.3% Water absorption: 1.3 % (≤10%) Fire-retardant: Class C Linear thermal expansion coefficient: 3.5 x10-5/K Average density: 1.27 (g/cm³) Moisture content: ≤0.1% Colour Fastness to Light (Resistance to artificial weathering): 5 (Gray Card ≥4) | 1. Good surface hardness 2. 180° all around protection of the out layer co-extrusion shield 3. Waterproof . 4. Termite and insects resistance 5. UV resistance 6. Low maintenance cost 7. Environmental friendly, recyclable and no pollution 8. Easy to install and low labor cost 9. No crack, No warp and No splinter. | Garden, Lawn, Balcony, Corridor, Garage, Pool Surrounds, Beach Road, Scenic, etc. | 180
| Outdoor WPC Wall Cladding | Cement grey Cladding | 5000x145x20mm | 8.165 |  | 50% Wood Flour 30% Recycled PE 10% Functional Additives 10% Virgin PE Surface Layer (co-extruded for protection) |  |  |  |  | NA | 0 |  | Tensile Strength : 30.2 MPA Flexural properties: 5495 N (≥2500N) Boiling test : Water absorption 1.3% Water absorption: 1.3 % (≤10%) Fire-retardant: Class C Linear thermal expansion coefficient: 3.5 x10-5/K Average density: 1.27 (g/cm³) Moisture content: ≤0.1% Colour Fastness to Light (Resistance to artificial weathering): 5 (Gray Card ≥4) | 1. Good surface hardness 2. 180° all around protection of the out layer co-extrusion shield 3. Waterproof . 4. Termite and insects resistance 5. UV resistance 6. Low maintenance cost 7. Environmental friendly, recyclable and no pollution 8. Easy to install and low labor cost 9. No crack, No warp and No splinter. | Garden, Lawn, Balcony, Corridor, Garage, Pool Surrounds, Beach Road, Scenic, etc. | 180
| Outdoor WPC Wall Cladding | Natural Cladding | 5000x145x20mm | 8.165 |  | 50% Wood Flour 30% Recycled PE 10% Functional Additives 10% Virgin PE Surface Layer (co-extruded for protection) |  |  |  |  | NA | 0 |  | Tensile Strength : 30.2 MPA Flexural properties: 5495 N (≥2500N) Boiling test : Water absorption 1.3% Water absorption: 1.3 % (≤10%) Fire-retardant: Class C Linear thermal expansion coefficient: 3.5 x10-5/K Average density: 1.27 (g/cm³) Moisture content: ≤0.1% Colour Fastness to Light (Resistance to artificial weathering): 5 (Gray Card ≥4) | 1. Good surface hardness 2. 180° all around protection of the out layer co-extrusion shield 3. Waterproof . 4. Termite and insects resistance 5. UV resistance 6. Low maintenance cost 7. Environmental friendly, recyclable and no pollution 8. Easy to install and low labor cost 9. No crack, No warp and No splinter. | Garden, Lawn, Balcony, Corridor, Garage, Pool Surrounds, Beach Road, Scenic, etc. | 180
| Outdoor WPC Wall Cladding | Teak Cladding | 5000x145x20mm | 8.165 |  | 50% Wood Flour 30% Recycled PE 10% Functional Additives 10% Virgin PE Surface Layer (co-extruded for protection) |  |  |  |  | NA | 0 |  | Tensile Strength : 30.2 MPA Flexural properties: 5495 N (≥2500N) Boiling test : Water absorption 1.3% Water absorption: 1.3 % (≤10%) Fire-retardant: Class C Linear thermal expansion coefficient: 3.5 x10-5/K Average density: 1.27 (g/cm³) Moisture content: ≤0.1% Colour Fastness to Light (Resistance to artificial weathering): 5 (Gray Card ≥4) | 1. Good surface hardness 2. 180° all around protection of the out layer co-extrusion shield 3. Waterproof . 4. Termite and insects resistance 5. UV resistance 6. Low maintenance cost 7. Environmental friendly, recyclable and no pollution 8. Easy to install and low labor cost 9. No crack, No warp and No splinter. | Garden, Lawn, Balcony, Corridor, Garage, Pool Surrounds, Beach Road, Scenic, etc. | 180
| Outdoor WPC Wall Cladding | Anthracite grey Cladding | 5000x145x20mm | 8.165 |  | 50% Wood Flour 30% Recycled PE 10% Functional Additives 10% Virgin PE Surface Layer (co-extruded for protection) |  |  |  |  | NA | 0 |  | Tensile Strength : 30.2 MPA Flexural properties: 5495 N (≥2500N) Boiling test : Water absorption 1.3% Water absorption: 1.3 % (≤10%) Fire-retardant: Class C Linear thermal expansion coefficient: 3.5 x10-5/K Average density: 1.27 (g/cm³) Moisture content: ≤0.1% Colour Fastness to Light (Resistance to artificial weathering): 5 (Gray Card ≥4) | 1. Good surface hardness 2. 180° all around protection of the out layer co-extrusion shield 3. Waterproof . 4. Termite and insects resistance 5. UV resistance 6. Low maintenance cost 7. Environmental friendly, recyclable and no pollution 8. Easy to install and low labor cost 9. No crack, No warp and No splinter. | Garden, Lawn, Balcony, Corridor, Garage, Pool Surrounds, Beach Road, Scenic, etc. | 180

## Slatwall
SKU Code | Category | Color | Dimension | Weight(per piece) | Basic Material |  |  | Technical Specs | Features | Usage | Side Coverage
| Outdoor WPC Slatwall | Cement Grey | 5000x219x25mm | 12.25KG | 50% Wood Flour 30% Recycled PE 10% Functional Additives 10% Virgin PE Surface Layer (co-extruded for protection) |  |  | Tensile Strength : 30.2 MPA Flexural properties: 5495 N (≥2500N) Boiling test : Water absorption 1.3% Water absorption: 1.3 % (≤10%) Fire-retardant: Class C Linear thermal expansion coefficient: 3.5 x10-5/K Average density: 1.27 (g/cm³) Moisture content: ≤0.1% Colour Fastness to Light (Resistance to artificial weathering): 5 (Gray Card ≥4) | 1. Good surface hardness 2. 180° all around protection of the out layer co-extrusion shield 3. Waterproof . 4. Termite and insects resistance 5. UV resistance 6. Low maintenance cost 7. Environmental friendly, recyclable and no pollution 8. Easy to install and low labor cost 9. No crack, No warp and No splinter. | Garden, Lawn, Balcony, Corridor, Garage, Pool Surrounds, Beach Road, Scenic, etc. | 180
| Outdoor WPC Slatwall | Charcoal | 5000x219x25mm | 12.25KG | 50% Wood Flour 30% Recycled PE 10% Functional Additives 10% Virgin PE Surface Layer (co-extruded for protection) |  |  | Tensile Strength : 30.2 MPA Flexural properties: 5495 N (≥2500N) Boiling test : Water absorption 1.3% Water absorption: 1.3 % (≤10%) Fire-retardant: Class C Linear thermal expansion coefficient: 3.5 x10-5/K Average density: 1.27 (g/cm³) Moisture content: ≤0.1% Colour Fastness to Light (Resistance to artificial weathering): 5 (Gray Card ≥4) | 1. Good surface hardness 2. 180° all around protection of the out layer co-extrusion shield 3. Waterproof . 4. Termite and insects resistance 5. UV resistance 6. Low maintenance cost 7. Environmental friendly, recyclable and no pollution 8. Easy to install and low labor cost 9. No crack, No warp and No splinter. | Garden, Lawn, Balcony, Corridor, Garage, Pool Surrounds, Beach Road, Scenic, etc. | 180
| Outdoor WPC Slatwall | Natural | 5000x219x25mm | 12.25KG | 50% Wood Flour 30% Recycled PE 10% Functional Additives 10% Virgin PE Surface Layer (co-extruded for protection) | NA | 0 | Tensile Strength : 30.2 MPA Flexural properties: 5495 N (≥2500N) Boiling test : Water absorption 1.3% Water absorption: 1.3 % (≤10%) Fire-retardant: Class C Linear thermal expansion coefficient: 3.5 x10-5/K Average density: 1.27 (g/cm³) Moisture content: ≤0.1% Colour Fastness to Light (Resistance to artificial weathering): 5 (Gray Card ≥4) | 1. Good surface hardness 2. 180° all around protection of the out layer co-extrusion shield 3. Waterproof . 4. Termite and insects resistance 5. UV resistance 6. Low maintenance cost 7. Environmental friendly, recyclable and no pollution 8. Easy to install and low labor cost 9. No crack, No warp and No splinter. | Garden, Lawn, Balcony, Corridor, Garage, Pool Surrounds, Beach Road, Scenic, etc. | 180
| Outdoor WPC Slatwall | Teak | 5000x219x25mm | 12.25KG | 50% Wood Flour 30% Recycled PE 10% Functional Additives 10% Virgin PE Surface Layer (co-extruded for protection) | NA | 0 | Tensile Strength : 30.2 MPA Flexural properties: 5495 N (≥2500N) Boiling test : Water absorption 1.3% Water absorption: 1.3 % (≤10%) Fire-retardant: Class C Linear thermal expansion coefficient: 3.5 x10-5/K Average density: 1.27 (g/cm³) Moisture content: ≤0.1% Colour Fastness to Light (Resistance to artificial weathering): 5 (Gray Card ≥4) | 1. Good surface hardness 2. 180° all around protection of the out layer co-extrusion shield 3. Waterproof . 4. Termite and insects resistance 5. UV resistance 6. Low maintenance cost 7. Environmental friendly, recyclable and no pollution 8. Easy to install and low labor cost 9. No crack, No warp and No splinter. | Garden, Lawn, Balcony, Corridor, Garage, Pool Surrounds, Beach Road, Scenic, etc. | 180
| Outdoor WPC Slatwall | Anthracite Grey | 5000x219x25mm | 12.25KG | 50% Wood Flour 30% Recycled PE 10% Functional Additives 10% Virgin PE Surface Layer (co-extruded for protection) |  |  | Tensile Strength : 30.2 MPA Flexural properties: 5495 N (≥2500N) Boiling test : Water absorption 1.3% Water absorption: 1.3 % (≤10%) Fire-retardant: Class C Linear thermal expansion coefficient: 3.5 x10-5/K Average density: 1.27 (g/cm³) Moisture content: ≤0.1% Colour Fastness to Light (Resistance to artificial weathering): 5 (Gray Card ≥4) | 1. Good surface hardness 2. 180° all around protection of the out layer co-extrusion shield 3. Waterproof . 4. Termite and insects resistance 5. UV resistance 6. Low maintenance cost 7. Environmental friendly, recyclable and no pollution 8. Easy to install and low labor cost 9. No crack, No warp and No splinter. | Garden, Lawn, Balcony, Corridor, Garage, Pool Surrounds, Beach Road, Scenic, etc. | 180
| Outdoor WPC Slatwall | Teak with black | 5000x219x25mm | 12.25KG | 50% Wood Flour 30% Recycled PE 10% Functional Additives 10% Virgin PE Surface Layer (co-extruded for protection) |  |  | Tensile Strength : 30.2 MPA Flexural properties: 5495 N (≥2500N) Boiling test : Water absorption 1.3% Water absorption: 1.3 % (≤10%) Fire-retardant: Class C Linear thermal expansion coefficient: 3.5 x10-5/K Average density: 1.27 (g/cm³) Moisture content: ≤0.1% Colour Fastness to Light (Resistance to artificial weathering): 5 (Gray Card ≥4) | 1. Good surface hardness 2. 180° all around protection of the out layer co-extrusion shield 3. Waterproof . 4. Termite and insects resistance 5. UV resistance 6. Low maintenance cost 7. Environmental friendly, recyclable and no pollution 8. Easy to install and low labor cost 9. No crack, No warp and No splinter. | Garden, Lawn, Balcony, Corridor, Garage, Pool Surrounds, Beach Road, Scenic, etc. | 180
| Outdoor WPC Slatwall | Natural oak with black | 5000x219x25mm | 12.25KG | 50% Wood Flour 30% Recycled PE 10% Functional Additives 10% Virgin PE Surface Layer (co-extruded for protection) |  |  | Tensile Strength : 30.2 MPA Flexural properties: 5495 N (≥2500N) Boiling test : Water absorption 1.3% Water absorption: 1.3 % (≤10%) Fire-retardant: Class C Linear thermal expansion coefficient: 3.5 x10-5/K Average density: 1.27 (g/cm³) Moisture content: ≤0.1% Colour Fastness to Light (Resistance to artificial weathering): 5 (Gray Card ≥4) | 1. Good surface hardness 2. 180° all around protection of the out layer co-extrusion shield 3. Waterproof . 4. Termite and insects resistance 5. UV resistance 6. Low maintenance cost 7. Environmental friendly, recyclable and no pollution 8. Easy to install and low labor cost 9. No crack, No warp and No splinter. | Garden, Lawn, Balcony, Corridor, Garage, Pool Surrounds, Beach Road, Scenic, etc. | 180